## Sheet1
Thermometer Dial 3D Print Fit Calculations

Units in mm unless specified

20 mm calibration block measurements				Shapes of hole:
20.2		comp factor		straight
		0.99009900990099		bump
Pin diameter				taper
6.37
				actually just do straight for now
Pin flat to opposite edge
4.08

Pin flat to center
0.895

allowance	-0.050	0.000	0.050	0.100	0.200
diameter	6.320	6.370	6.420	6.470	6.570
comped dia.	6.257	6.307	6.356	6.406	6.505
flat to op	4.030	4.080	4.130	4.180	4.280
flat to center	0.870	0.895	0.920	0.945	0.995
comped flat to center	0.861	0.886	0.911	0.936	0.985
corrected flat to center	0.879	0.886	0.893	0.900	0.914

The values above printed too small, so I measured the actuals and compensated based on that.

measured diameter 20250404T222058	5.930	5.910	5.970	5.980	6.160
20250404T222333	5.880	5.840	6.000	5.840	6.170		regression of mean measurements
20250404T222335	5.850	5.820	5.960	6.020	5.990		0.931	0.029
mean measured diameter	5.887	5.857	5.977	5.947	6.107
regression	5.853	5.899	5.945	5.992	6.084
adjusted diameter	6.689	6.743	6.796	6.849	6.955
adjust flat to center	0.940	0.947	0.955	0.962	0.977

					^ this worked well with a little interference
measured diameter 20250405T145045	6.67
	6.56
	6.57